## Zirconia Comparison
NAloading Zirconia Materials — Complete Comparison
Code | Brand | Product | Generation | Strength (MPa) | Transluc. (%) | Advantages | Disadvantages | Best Use / Area | Esthetics
KURARAY NORITAKE — KATANA ZIRCONIA SERIES
Z01 | Kuraray Noritake | KATANA HTML PLUS | 3Y-TZP (2nd Gen) | 1,150 | 45% | Highest strength in KATANA series; improved translucency (45% vs 43% predecessor); 54-min high-speed sintering; vivid & saturated pre-shaded colors; unlimited indications; in-house powder = consistent quality | Lower translucency than STML/UTML; needs staining/layering for best anterior esthetics; premium price; pre-shaded only (no white) | Frameworks; long-span bridges (up to full-arch); posterior monolithic crowns; implant-supported restorations; cut-back designs | Good — strong natural shade, best for posterior or framework use
Z11 | Kuraray Noritake | KATANA YML | 4th Gen Gradient (3Y→4Y→5Y) | 750–1,100 (gradient) | 45–49% (gradient) | All-in-one solution: strength gradient bottom→top + translucency gradient; three yttria compositions in one disc; covers veneers to full-arch bridges; 54-min fast sintering; sharp margins, less chipping; excellent natural color/translucency transition | Nesting position critical (strength varies by layer); premium cost; newer product with less long-term clinical data; thinner body layer needed for high translucency | ALL indications: from veneers & anterior crowns to full-arch monolithic bridges; the most versatile KATANA disc | Excellent — gradient design mimics natural tooth from cervical to incisal
Z02 | Kuraray Noritake | KATANA STML | 4Y-PSZ (3rd Gen) | 748 | 49% | Super translucency (49%) comparable to lithium disilicate; natural color/translucency gradient in multilayer; good masking in cervical; excellent for full-contour; 54-min fast sintering available | Lower strength than HTML PLUS — limited to 3-unit bridges max; not for long-span; wall thickness requirements are stricter; shade tends darker when polished only | Full-contour anterior & posterior crowns; 3-unit bridges; inlays/onlays; cut-back restorations | Very Good — pioneer of esthetic multilayer zirconia; natural enamel/dentin effect
Z03 | Kuraray Noritake | KATANA UTML | 5Y-PSZ (3rd Gen) | 557 | 51% | Highest translucency in KATANA range (51%); truly enamel-like light transmission; beautiful anterior results; two shade types (Standard + Enamel shades); excellent for veneers | Lowest strength in KATANA range — single crowns & veneers ONLY; NOT for bridges or posterior load-bearing; very strict min. wall thickness; requires careful shade selection; expensive | Anterior single crowns; laminate veneers; inlays/onlays — ESTHETIC cases only | Excellent — closest to natural tooth / lithium disilicate translucency
SHOFU — DISK ZR LUCENT SUPRA
Z12 | Shofu | Disk ZR Lucent Supra | 4th Gen Gradient (multi-composition) | 1,034–1,454 (gradient: enamel 1,034 / dentin 1,163 / cervical 1,454) | 37–44% (gradient: cervical 37% / dentin 40% / enamel 44%) | Outstanding >1,000 MPa in ALL zones — no weak layers; different particle sizes create lifelike light reflection; brilliant cervical masking for implants/discolored stumps; up to 14-unit bridges; freedom in nesting position; available in 25/30mm heights for full-arch/All-on-4; 12 shades | Newer product — less long-term clinical data; not the highest translucency in enamel zone vs competitors; limited brand recognition vs Katana/Ivoclar; fewer finishing system options | ALL indications: single crowns to 14-unit bridges; full-arch implant-supported (All-on-4/6); monolithic or veneered; excellent for implant cases needing masking | Very Good — vivid light reflection; more brilliant than conventional translucent multilayer
UPCERA ZIRCONIA SERIES
Z04 | Upcera | Explore Esthetic | 4Y-5Y Multilayer (3rd-4th Gen) | 727–1,000 (gradient) | 47–48.8% | High translucency (up to 48.8%); seamless gradient of color/strength/translucency/toughness; 5 superimposed + 9 gradient layers; perfectly color-matched to Explore Functional; competitive pricing; compatible with all open CAD/CAM | Lower strength at enamel end (727 MPa) — limited to 3-unit bridges max; less brand recognition in Europe; less long-term clinical data; fewer published studies vs KATANA/Ivoclar | Anterior crowns; veneers; inlays/onlays; short (3-unit) bridges; esthetic zone restorations | Very Good — natural gradient esthetics; excellent anterior results
Z05 | Upcera | Explore Functional | 3Y-4Y Multilayer (2nd-3rd Gen) | 1,027–1,300 (gradient) | 43–46.6% | High strength throughout (up to 1,300 MPa); seamless gradient; suitable for ALL indications incl. full-arch; perfectly color-matched to Explore Esthetic; excellent milling performance; competitive price; compatible all open CAD/CAM | Moderate translucency — not ideal for demanding anterior esthetics; less brand prestige in EU; limited clinical literature; Chinese origin may face perception bias | Posterior crowns; long-span bridges; full-arch hybrids; implant-supported restorations; all high-strength indications | Good — functional focus; pair with Explore Esthetic for anterior zones
Z06 | Upcera | STML (Super Translucent Multilayer) | 3Y-TZP Multilayer | ~1,300 | ~43% | Super translucent with high strength (1,300 MPa); 5 pre-shaded layers; one-step solution; eliminates staining step; 16 shades available; excellent value for money | Lower translucency than Explore Esthetic/UTML competitors; basic multilayer (not gradient composition); older technology vs Explore series | Full-contour crowns; short bridges; posterior monolithic; general-purpose lab use | Good — practical all-rounder with acceptable esthetics
Z13 | Upcera | ST Color (Super Translucent Pre-shaded) | 3Y-TZP (2nd Gen) | ~1,300 | ~43% | High strength 1,300 MPa; pre-shaded in VITA shades; super translucent for its strength class; cost-effective; no staining required | Monochromatic — no gradient layers; less natural transition than multilayer; basic esthetics; older product generation | Posterior crowns; copings; frameworks with veneering; budget-conscious restorations | Moderate — pre-shaded but lacks gradient natural look of multilayer products
Z17 | Upcera | DUO (Dental Zirconium) | 4th Gen Dual-zone | High (cervical) → translucent (incisal) — specs vary | Gradient (high→low) | Dual-design: high strength at gingival + high translucency at incisal; natural gradient; reduces need for multiple disc types; streamlined workflow; consistent sintering; compatible standard CAM systems | Very new product — minimal clinical track record; limited published specifications; limited shade range initially | Anterior & posterior crowns; bridges; designed to cover broad indication range with single disc | Good-Very Good — natural dual gradient; promising new technology
DENTAL DIREKT — DD BIO SERIES (Made in Germany)
Z09w | Dental Direkt | DD Bio ZX² (White) | 3Y-TZP HT (2nd Gen) | ~1,200 | ~40% | Combines classic 3Y-TZP strength with significantly increased translucency; proven 16+ million restorations since 2010; cost-effective; Made in Germany; compatible all 98mm systems; excellent for monolithic + veneering; can be colored with DD coloring liquids | White — requires manual coloring/staining; lower translucency than 5Y materials; more processing steps; basic monochromatic blank | All constructions incl. ≥4-unit bridges with up to 2 pontics; frameworks; monolithic posterior; copings; implant abutments | Moderate-Good — good translucency for its strength class; needs coloring for best results
Z10c | Dental Direkt | DD Bio ZWISO Color (Pre-colored) | 3Y-TZP (1st-2nd Gen) | ~1,200+ | ~30–35% | Enhanced strength + long-term hydrothermal stability; homogeneous structure via special production; pre-colored in VITA shades; excellent for veneering; Made in Germany; proven clinical track record; optimal ceramic bond | Non-translucent — designed as framework material; requires ceramic veneering for esthetics; higher processing time; older generation technology | Framework for veneered crowns & bridges; hybrid abutments; cases requiring maximum strength + ceramic layering | Low — framework material; esthetics come from veneering ceramic on top
Z10w | Dental Direkt | DD Bio ZWISO (White) | 3Y-TZP (1st-2nd Gen) | ~1,200+ | ~30–35% | Maximum strength + hydrothermal stability; absolutely homogeneous structure; Made in Germany; ideal for large-span frameworks; can be colored with DD liquids; proven long-term clinical results | Non-translucent — NOT for monolithic use; requires veneering; white blank needs full coloring + layering; most labor-intensive option; oldest technology | Large-span bridge frameworks; implant bars; high-strength copings; veneered restorations requiring maximum reliability | Low — pure framework zirconia; all esthetics from veneering
BIODYNAMIC (Andromeda Nanotech — Made in Italy)
Z15 | Biodynamic | 1200+600 Multilayer Progressive | 4th Gen Gradient (1200→600 MPa) | 600–1,200 (gradient) | High (similar to lithium disilicate at 600 MPa end) | Progressive gradient from 1,200 MPa (cervical) to 600 MPa (incisal = lithium disilicate-like translucency); "PT Technology" — no visible transition lines; uses Tosoh certified powders; etchable with ZIRCOS-E acid for better adhesion; Made in Italy; CE Class 2A; water-based HdueO coloring system | Low strength at incisal end (600 MPa) — limited to 3-unit bridges with one pontic in anterior; requires careful milling (tender material); niche brand — very limited clinical literature; small distribution network | Anterior single crowns; 3-unit anterior bridges; esthetic restorations where lithium disilicate-like translucency is desired with zirconia biocompatibility | Very Good — lithium disilicate-like translucency at incisal; excellent natural appearance
Z16 | Biodynamic | 1100 Plus Progressive | 3rd-4th Gen Progressive Multilayer | ~1,100 | ~42–45% | "PT Technology" progressive powder mixing — no visible dentin-enamel lines; grayish-blue pigments in enamel for unbleached naturalness; VITA shade range; balanced strength + esthetics; Made in Italy; CE certified; good all-round performer | Niche Italian brand — limited global distribution and clinical studies; fewer shade options than major brands; less technical support infrastructure | Monolithic anterior & posterior crowns; short bridges; general prosthetic work balancing strength and esthetics | Good-Very Good — natural unbleached appearance; progressive gradient eliminates harsh transitions

## Quick Reference Guide
ESTHETICS RATING | MEANING
Excellent | Closest to natural tooth; suitable for demanding anterior cases
Very Good | High translucency; natural gradient; good for most anterior work
Good | Acceptable esthetics; better for posterior or with staining/layering
Moderate | Functional esthetics; benefits from veneering or extensive characterization
Low | Framework material; requires full ceramic veneering for any esthetic result
ZIRCONIA GENERATION | DESCRIPTION
1st Gen (3Y-TZP) | Original opaque zirconia; ~0.25% Al₂O₃; >1,200 MPa; ~30% translucency; framework only
2nd Gen (3Y-TZP low Al₂O₃) | Reduced alumina; improved translucency ~35-42%; monolithic posterior possible
3rd Gen (4Y-PSZ / 5Y-PSZ) | Increased yttria → cubic phase → higher translucency 42-51%; reduced strength 550-1,000 MPa
4th Gen (Multilayer/Gradient) | Multiple compositions in one disc; strength + translucency gradient; most versatile
KEY CLINICAL GUIDELINES
Anterior single crown | Use UTML, YML (enamel zone), Explore Esthetic, or ZR Lucent Supra
Posterior single crown | HTML PLUS, STML, Explore Functional, DD Bio ZX², ST Color, or any >1,000 MPa
3-unit bridge | STML, HTML PLUS, YML, Explore Functional, Lucent Supra, Biodynamic 1100
Long-span bridge (>4 units) | HTML PLUS (1,150 MPa), Explore Functional, Lucent Supra, DD Bio ZWISO
Full-arch / All-on-4 | Lucent Supra (25/30mm), HTML PLUS, Explore Functional, YML (bottom zone)
Framework for veneering | DD Bio ZWISO, DD Bio ZWISO Color, DD Bio ZX² white
Implant abutment | DD Bio ZX², DD Bio ZWISO, HTML PLUS